## Plate plan
Exploring Heterometallic Co–Ni–Cu Benzenedicarboxylate Coordination Polymers via Automated Ternary Gradient Synthesis: 96-well plate plan
| Ratio |  |  |  | Volume to dispense per well (µL) |  |  |  |  | Plate inputs
Well | Co | Ni | Cu | Ligand (Metal : Ligand = 1 : x) | Co | Ni | Cu | BDC | DMF top-up | Well volume (µL) | 300
A1 | 1 | 1 | 0 | 1 | [5 empty] | Total metal per well (µmol) | 5.4
A2 | 2 | 1 | 0 | 1 | [5 empty] | Working-solution overage | 1.1
A3 | 1 | 2 | 0 | 1 | [5 empty] | Final total metal in well (mM)
A4 | 1 | 0 | 1 | 1 | [5 empty] | Final BDC in well (mM)
A5 | 2 | 0 | 1 | 1 | [5 empty] | Reservoir dead volume per trough (mL) | 1.5
A6 | 1 | 0 | 2 | 1 | [5 empty] | Stock solutions (all in DMF) - weigh, dissolve, then dilute an aliquot to the working concentration
A7 | 0 | 1 | 1 | 1 | [5 empty] | Reagent | MW (g/mol) | Stock (mM) | Stock volume (mL) | Mass to weigh (mg) | Working soln (mM) | Plate needs (mL) | Aliquot of stock (mL) | Make up to (mL) | Reservoir troughs
A8 | 0 | 2 | 1 | 1 | [5 empty] | Co: Cobalt(II) acetate tetrahydrate | 249.08 | 450 | 5 |  | 90 |  |  |  | 1
A9 | 0 | 1 | 2 | 1 | [5 empty] | Ni: Nickel(II) acetate tetrahydrate | 248.84 | 450 | 5 |  | 90 |  |  |  | 1
A10 | 1 | 1 | 1 | 1 | [5 empty] | Cu: Copper(II) acetate monohydrate | 199.65 | 450 | 5 |  | 90 |  |  |  | 1
A11 | 1 | 1 | 1 | 1 | [5 empty] | BDC: 1,4-Benzenedicarboxylic acid (terephthalic acid) | 166.13 | 180 | 25 |  | 90 |  |  |  | 2
A12 | 1 | 1 | 1 | 1 | [5 empty] | DMF: N,N-Dimethylformamide (well top-up) | [8 empty] | 2
B1 | 2 | 1 | 1 | 1
B2 | 1 | 2 | 1 | 1 | [5 empty] | Notes
B3 | 1 | 1 | 2 | 1 | [5 empty] | Blue = input you can change (yellow = key choices); black = calculated.
B4 | 2 | 2 | 1 | 1 | [5 empty] | Dilution: pipette 'Aliquot of stock' and add DMF to the 'Make up to' total volume (C1V1 = C2V2).
B5 | 2 | 1 | 2 | 1 | [5 empty] | 'Make up to' covers plate use + reservoir dead volume x troughs, times the overage; split it evenly across the troughs.
B6 | 1 | 2 | 2 | 1 | [5 empty] | Masses assume 100% purity; divide by the certificate-of-analysis purity before weighing.
B7 | 3 | 2 | 1 | 1 | [5 empty] | BDC solubility in DMF is ~0.38 M at 25 °C, hence a 180 mM stock. Check Ni/Co acetate dissolve at 450 mM before weighing the full amount.
B8 | 3 | 1 | 2 | 1 | [5 empty] | DMF top-up turns red if a well would overflow the set well volume.
B9 | 2 | 3 | 1 | 1
B10 | 2 | 1 | 3 | 1
B11 | 1 | 3 | 2 | 1
B12 | 1 | 2 | 3 | 1
C1 | 1 | 1 | 0 | 2
C2 | 2 | 1 | 0 | 2
C3 | 1 | 2 | 0 | 2
C4 | 1 | 0 | 1 | 2
C5 | 2 | 0 | 1 | 2
C6 | 1 | 0 | 2 | 2
C7 | 0 | 1 | 1 | 2
C8 | 0 | 2 | 1 | 2
C9 | 0 | 1 | 2 | 2
C10 | 1 | 1 | 1 | 2
C11 | 1 | 1 | 1 | 2
C12 | 1 | 1 | 1 | 2
D1 | 2 | 1 | 1 | 2
D2 | 1 | 2 | 1 | 2
D3 | 1 | 1 | 2 | 2
D4 | 2 | 2 | 1 | 2
D5 | 2 | 1 | 2 | 2
D6 | 1 | 2 | 2 | 2
D7 | 3 | 2 | 1 | 2
D8 | 3 | 1 | 2 | 2
D9 | 2 | 3 | 1 | 2
D10 | 2 | 1 | 3 | 2
D11 | 1 | 3 | 2 | 2
D12 | 1 | 2 | 3 | 2
E1 | 1 | 1 | 0 | 3
E2 | 2 | 1 | 0 | 3
E3 | 1 | 2 | 0 | 3
E4 | 1 | 0 | 1 | 3
E5 | 2 | 0 | 1 | 3
E6 | 1 | 0 | 2 | 3
E7 | 0 | 1 | 1 | 3
E8 | 0 | 2 | 1 | 3
E9 | 0 | 1 | 2 | 3
E10 | 1 | 1 | 1 | 3
E11 | 1 | 1 | 1 | 3
E12 | 1 | 1 | 1 | 3
F1 | 2 | 1 | 1 | 3
F2 | 1 | 2 | 1 | 3
F3 | 1 | 1 | 2 | 3
F4 | 2 | 2 | 1 | 3
F5 | 2 | 1 | 2 | 3
F6 | 1 | 2 | 2 | 3
F7 | 3 | 2 | 1 | 3
F8 | 3 | 1 | 2 | 3
F9 | 2 | 3 | 1 | 3
F10 | 2 | 1 | 3 | 3
F11 | 1 | 3 | 2 | 3
F12 | 1 | 2 | 3 | 3
G1 | 1 | 1 | 0 | 4
G2 | 2 | 1 | 0 | 4
G3 | 1 | 2 | 0 | 4
G4 | 1 | 0 | 1 | 4
G5 | 2 | 0 | 1 | 4
G6 | 1 | 0 | 2 | 4
G7 | 0 | 1 | 1 | 4
G8 | 0 | 2 | 1 | 4
G9 | 0 | 1 | 2 | 4
G10 | 1 | 1 | 1 | 4
G11 | 1 | 1 | 1 | 4
G12 | 1 | 1 | 1 | 4
H1 | 2 | 1 | 1 | 4
H2 | 1 | 2 | 1 | 4
H3 | 1 | 1 | 2 | 4
H4 | 2 | 2 | 1 | 4
H5 | 2 | 1 | 2 | 4
H6 | 1 | 2 | 2 | 4
H7 | 3 | 2 | 1 | 4
H8 | 3 | 1 | 2 | 4
H9 | 2 | 3 | 1 | 4
H10 | 2 | 1 | 3 | 4
H11 | 1 | 3 | 2 | 4
H12 | 1 | 2 | 3 | 4
Note on M3: 200 µL UV-Vis aliquot (per application) + LRMS sample + losses
Note on M4: 60 µL of 90 mM metal; sized so the 1:4 well (60 µL metal + 240 µL BDC) exactly fills 300 µL
Note on M5: Extra working solution on top of plate use + reservoir dead volume
Note on M8: Axygen 12-well reservoir (8 x 71 mm troughs): ~1.1 mL lies below the 2 mm aspirate height, plus margin